## Sheet1
Sl. No. | Material/Substances | Chemical Symbol/Chemical composition | Temperature coefficient of resistance /oC (at 20oC)
1 | Silver | Ag | 0.0038
2 | Copper | Cu | 0.00386
3 | Gold | Au | 0.0034
4 | Aluminum | Al | 0.00429
5 | Tungsten | W | 0.0045
6 | Iron | Fe | 0.00651
7 | Platinum | Pt | 0.003927
8 | Manganin | Cu = 84% + Mn = 12% + Ni = 4% | 2e-06
9 | Mercury | Hg | 0.0009
10 | Nichrome | Ni = 60% + Cr = 15% + Fe = 25% | 0.0004
11 | Constantan | Cu = 55% + Ni = 45% | 3e-05
12 | Carbon | C | – 0.0005
13 | Germanium | Ge | – 0.05
14 | Silicon | Si | – 0.07
15 | Brass | Cu = 50 – 65% + Zn = 50 – 35% | 0.0015
16 | Nickel | Ni | 0.00641
17 | Tin | Sn | 0.0042
18 | Zinc | Zn | 0.0037
19 | Manganese | Mn | 1e-05
20 | Tantalum | Ta | 0.0033